## Sheet1
Reference | w/c | rubber |  | cement | fine aggregate | coarse aggregate | silica fume/cement | Superplasticizer | Time | compressive strength | compressive strength
| / | kg/m3 | max size | (kg/m3) | (kg/m3) | (kg/m3) | % | (kg/m3) | day | MPa (original) | MPa (150cubic)
Xue 2022 | 0.35 | 0 | 0 | 400 | 769 | 1149 | 0 | 5.9 | 28 | 66.54 | 64.1714
| 0.35 | 32.1 | 4 | 400 | 691 | 1149 | 0 | 5.2 | 28 | 64.89 | 62.6699
100*100*100 | 0.35 | 64.2 | 4 | 400 | 615 | 1149 | 0 | 4.9 | 28 | 51.69 | 50.6579
| 0.35 | 96.3 | 4 | 400 | 540 | 1149 | 0 | 4.8 | 28 | 36.95 | 37.2445
fc,150=0.91*fc,100+3.62 | 0.4 | 0 | 0 | 400 | 802 | 1099 | 0 | 4.6 | 28 | 62.04 | 60.0764
| 0.4 | 32.1 | 4 | 400 | 721 | 1099 | 0 | 4.1 | 28 | 58.09 | 56.4819
| 0.4 | 64.2 | 4 | 400 | 641 | 1099 | 0 | 3.9 | 28 | 47.13 | 46.5083
| 0.4 | 96.3 | 4 | 400 | 561 | 1099 | 0 | 3.8 | 28 | 33.86 | 34.4326
| 0.45 | 0 | 0 | 400 | 831 | 1061 | 0 | 3.5 | 28 | 55.14 | 53.7974
| 0.45 | 32.1 | 4 | 400 | 750 | 1061 | 0 | 3.3 | 28 | 50.57 | 49.6387
| 0.45 | 64.2 | 4 | 400 | 664 | 1061 | 0 | 3.1 | 28 | 42.96 | 42.7136
| 0.45 | 96.3 | 4 | 400 | 583 | 1061 | 0 | 2.8 | 28 | 33.76 | 34.3416
Liu 2020 | 0.53 | 0 | 0 | 384 | 805 | 984 | 0 | 3.84 | 28 | 31.16667 | 31.98167
| 0.53 | 63.6 | 0.25 | 384 | 644 | 984 | 0 | 3.84 | 28 | 15.73333 | 17.93733
100*100*100 | 0.53 | 127.2 | 0.25 | 384 | 483 | 984 | 0 | 3.84 | 28 | 8.833333 | 11.65833
| 0.53 | 190.8 | 0.25 | 384 | 322 | 984 | 0 | 3.84 | 28 | 4.7 | 7.897
fc,150=0.91*fc,100+3.62 | 0.53 | 254.4 | 0.25 | 384 | 161 | 984 | 0 | 3.84 | 28 | 2.8 | 6.168
| 0.53 | 60.8 | 0.38 | 384 | 644 | 984 | 0 | 3.84 | 28 | 16.6 | 18.726
| 0.53 | 121.6 | 0.38 | 384 | 483 | 984 | 0 | 3.84 | 28 | 9.633333 | 12.38633
| 0.53 | 182.4 | 0.38 | 384 | 322 | 984 | 0 | 3.84 | 28 | 5.566667 | 8.685667
| 0.53 | 243.3 | 0.38 | 384 | 161 | 984 | 0 | 3.84 | 28 | 3.133333 | 6.471333
| 0.53 | 54.3 | 0.83 | 384 | 644 | 984 | 0 | 3.84 | 28 | 19.53333 | 21.39533
| 0.53 | 108.7 | 0.83 | 384 | 483 | 984 | 0 | 3.84 | 28 | 12.46667 | 14.96467
| 0.53 | 163 | 0.83 | 384 | 322 | 984 | 0 | 3.84 | 28 | 7.933333 | 10.83933
| 0.53 | 217.4 | 0.83 | 384 | 161 | 984 | 0 | 3.84 | 28 | 4.866667 | 8.048667
| 0.53 | 59.5 | 3 | 384 | 644 | 984 | 0 | 3.84 | 28 | 18.2 | 20.182
| 0.53 | 119.1 | 3 | 384 | 483 | 984 | 0 | 3.84 | 28 | 11.96667 | 14.50967
| 0.53 | 178.6 | 3 | 384 | 322 | 984 | 0 | 3.84 | 28 | 6.933333 | 9.929333
| 0.53 | 238.2 | 3 | 384 | 161 | 984 | 0 | 3.84 | 28 | 4.1 | 7.351
| 0.53 | 67.6 | 6 | 384 | 644 | 984 | 0 | 3.84 | 28 | 21.5 | 23.185
| 0.53 | 135.3 | 6 | 384 | 483 | 984 | 0 | 3.84 | 28 | 16.1 | 18.271
| 0.53 | 202.9 | 6 | 384 | 322 | 984 | 0 | 3.84 | 28 | 12.96667 | 15.41967
| 0.53 | 270.5 | 6 | 384 | 161 | 984 | 0 | 3.84 | 28 | 9.1 | 11.901
MOHAMMED 2014 | 0.41 | 0 | 0 | 556.1 | 803.58 | 697.32 | 0 | 0 | 28 | 35.5 | 35.925
| 0.41 | 17 | 0.6 | 556.1 | 723.22 | 697.32 | 0 | 0 | 28 | 25.7 | 27.007
100*100*100 | 0.41 | 25.5 | 0.6 | 556.1 | 683.05 | 697.32 | 0 | 0 | 28 | 21.2 | 22.912
| 0.41 | 34 | 0.6 | 556.1 | 642.87 | 697.32 | 0 | 0 | 28 | 18.2 | 20.182
fc,150=0.91*fc,100+3.62 | 0.41 | 46.36 | 0.6 | 556.1 | 562.51 | 697.32 | 0 | 0 | 28 | 14.3 | 16.633
| 0.57 | 0 | 0 | 400 | 887.16 | 769.84 | 0 | 0 | 28 | 29.56 | 30.5196
| 0.57 | 18.77 | 0.6 | 400 | 798.44 | 769.84 | 0 | 0 | 28 | 20.21 | 22.0111
| 0.57 | 28.15 | 0.6 | 400 | 754.08 | 769.84 | 0 | 0 | 28 | 17.5 | 19.545
| 0.57 | 37.53 | 0.6 | 400 | 709.73 | 769.84 | 0 | 0 | 28 | 14.5 | 16.815
| 0.57 | 51.18 | 0.6 | 400 | 621.01 | 769.84 | 0 | 0 | 28 | 11.13 | 13.7483
| 0.68 | 0 | 0 | 335.29 | 921.8 | 799.9 | 0 | 0 | 28 | 23.4 | 24.914
| 0.68 | 19.5 | 0.6 | 335.29 | 829.26 | 799.9 | 0 | 0 | 28 | 18.2 | 20.182
| 0.68 | 29.25 | 0.6 | 335.29 | 783.53 | 799.9 | 0 | 0 | 28 | 15.6 | 17.816
| 0.68 | 39 | 0.6 | 335.29 | 737.44 | 799.9 | 0 | 0 | 28 | 12.43 | 14.9313
| 0.68 | 53.18 | 0.6 | 335.29 | 645.26 | 799.9 | 0 | 0 | 28 | 10.5 | 13.175
| 0.41 | 0 | 0 | 592.68 | 775.96 | 673.35 | 0 | 0 | 28 | 44.3 | 43.933
| 0.41 | 16.41 | 0.6 | 592.68 | 698.37 | 673.35 | 0 | 0 | 28 | 34.21 | 34.7511
| 0.41 | 24.62 | 0.6 | 592.68 | 659.57 | 673.35 | 0 | 0 | 28 | 24.56 | 25.9696
| 0.41 | 32.83 | 0.6 | 592.68 | 620.77 | 673.35 | 0 | 0 | 28 | 22.19 | 23.8129
| 0.41 | 49.24 | 0.6 | 592.68 | 543.18 | 673.35 | 0 | 0 | 28 | 18.56 | 20.5096
| 0.57 | 0 | 0 | 426.32 | 750.65 | 750.65 | 0 | 0 | 28 | 36.5 | 36.835
| 0.57 | 18.3 | 0.6 | 426.32 | 778.53 | 750.65 | 0 | 0 | 28 | 26.2 | 27.462
| 0.57 | 27.45 | 0.6 | 426.32 | 735.28 | 750.65 | 0 | 0 | 28 | 21.74 | 23.4034
| 0.57 | 36.6 | 0.6 | 426.32 | 692.03 | 750.65 | 0 | 0 | 28 | 18.45 | 20.4095
| 0.57 | 54.9 | 0.6 | 426.32 | 605.53 | 750.65 | 0 | 0 | 28 | 12.3 | 14.813
| 0.68 | 0 | 0 | 357.35 | 901.96 | 782.69 | 0 | 0 | 28 | 30.12 | 31.0292
| 0.68 | 19.08 | 0.6 | 357.35 | 811.76 | 782.69 | 0 | 0 | 28 | 19.39 | 21.2649
| 0.68 | 28.62 | 0.6 | 357.35 | 766.67 | 782.69 | 0 | 0 | 28 | 17.24 | 19.3084
| 0.68 | 38.16 | 0.6 | 357.35 | 721.57 | 782.69 | 0 | 0 | 28 | 15.5 | 17.725
| 0.68 | 57.24 | 0.6 | 357.35 | 631.37 | 782.69 | 0 | 0 | 28 | 11.1 | 13.721
| 0.41 | 0 | 0 | 629.27 | 748.35 | 649.39 | 0 | 0 | 28 | 48.1 | 47.391
| 0.41 | 15.83 | 0.6 | 629.27 | 673.51 | 649.39 | 0 | 0 | 28 | 37.2 | 37.472
| 0.41 | 23.75 | 0.6 | 629.27 | 636.09 | 649.39 | 0 | 0 | 28 | 27.1 | 28.281
| 0.41 | 31.66 | 0.6 | 629.27 | 598.68 | 649.39 | 0 | 0 | 28 | 24.5 | 25.915
| 0.41 | 47.49 | 0.6 | 629.27 | 523.84 | 649.39 | 0 | 0 | 28 | 20.1 | 21.911
| 0.57 | 0 | 0 | 452.63 | 842.92 | 731.45 | 0 | 0 | 28 | 40.1 | 40.111
| 0.57 | 17.83 | 0.6 | 452.63 | 758.63 | 731.45 | 0 | 0 | 28 | 28.8 | 29.828
| 0.57 | 26.75 | 0.6 | 452.63 | 716.48 | 731.45 | 0 | 0 | 28 | 23.2 | 24.732
| 0.57 | 35.66 | 0.6 | 452.63 | 674.33 | 731.45 | 0 | 0 | 28 | 20.1 | 21.911
| 0.57 | 53.49 | 0.6 | 452.63 | 590.04 | 731.45 | 0 | 0 | 28 | 14.3 | 16.633
| 0.68 | 0 | 0 | 379.41 | 882.12 | 765.47 | 0 | 0 | 28 | 34.2 | 34.742
| 0.68 | 18.66 | 0.6 | 379.41 | 793.31 | 765.47 | 0 | 0 | 28 | 22.5 | 24.095
| 0.68 | 27.99 | 0.6 | 379.41 | 749.8 | 765.47 | 0 | 0 | 28 | 19.6 | 21.456
| 0.68 | 37.32 | 0.6 | 379.41 | 705.69 | 765.47 | 0 | 0 | 28 | 17.1 | 19.181
| 0.68 | 55.98 | 0.6 | 379.41 | 617.48 | 765.47 | 0 | 0 | 28 | 13.4 | 15.814 | Vsand | Vstone | Vcrumb | Vchips | mcrumb | mchips | mtotal
Guneyisi 2004 | 0.4 | 0 | 0 | 450 | 688 | 1062 | 0 | 13.5 | 90 | 75.8 | 75.8 | 0.2625954 | 0.3933333 | 0 | 0 | 0 | 0 | 0
| 0.4 | 0 | 0 | 428 | 685 | 1058 | 5 | 13.5 | 90 | 81 | 81 | 0.2614504 | 0.3918519 | 0 | 0 | 0 | 0 | 0
150*150*150 | 0.4 | 0 | 0 | 405 | 682 | 1054 | 10 | 13.5 | 90 | 82.7 | 82.7 | 0.2603053 | 0.3903704 | 0 | 0 | 0 | 0 | 0
| 0.4 | 0 | 0 | 383 | 680 | 1049 | 15 | 13.5 | 90 | 84 | 84 | 0.259542 | 0.3885185 | 0 | 0 | 0 | 0 | 0
| 0.4 | 0 | 0 | 360 | 677 | 1045 | 20 | 13.5 | 90 | 85.7 | 85.7 | 0.2583969 | 0.387037 | 0 | 0 | 0 | 0 | 0
| 0.4 | 7.739427 | 3 | 450 | 688 | 1062 | 0 | 13.5 | 90 | 70.4 | 70.4 | 0.2625954 | 0.3933333 | 0.003282443 | 0.004916667 | 2.724427 | 5.015 | 7.739427
| 0.4 | 7.708659 | 3 | 428 | 685 | 1058 | 5 | 13.5 | 90 | 72.5 | 72.5 | 0.2614504 | 0.3918519 | 0.00326813 | 0.004898148 | 2.712548 | 4.996111 | 7.708659
| 0.4 | 7.67789 | 3 | 405 | 682 | 1054 | 10 | 13.5 | 90 | 75.4 | 75.4 | 0.2603053 | 0.3903704 | 0.003253817 | 0.00487963 | 2.700668 | 4.977222 | 7.67789
| 0.4 | 7.646359 | 3 | 383 | 680 | 1049 | 15 | 13.5 | 90 | 78.3 | 78.3 | 0.259542 | 0.3885185 | 0.003244275 | 0.004856481 | 2.692748 | 4.953611 | 7.646359
| 0.4 | 7.615591 | 3 | 360 | 677 | 1045 | 20 | 13.5 | 90 | 79.1 | 79.1 | 0.2583969 | 0.387037 | 0.003229962 | 0.004837963 | 2.680868 | 4.934722 | 7.615591
| 0.4 | 15.47885 | 3 | 450 | 688 | 1062 | 0 | 13.5 | 90 | 62.8 | 62.8 | 0.2625954 | 0.3933333 | 0.006564885 | 0.009833333 | 5.448855 | 10.03 | 15.47885
| 0.4 | 15.41732 | 3 | 428 | 685 | 1058 | 5 | 13.5 | 90 | 67.8 | 67.8 | 0.2614504 | 0.3918519 | 0.00653626 | 0.009796296 | 5.425095 | 9.992222 | 15.41732
| 0.4 | 15.35578 | 3 | 405 | 682 | 1054 | 10 | 13.5 | 90 | 68.2 | 68.2 | 0.2603053 | 0.3903704 | 0.006507634 | 0.009759259 | 5.401336 | 9.954444 | 15.35578
| 0.4 | 15.29272 | 3 | 383 | 680 | 1049 | 15 | 13.5 | 90 | 68 | 68 | 0.259542 | 0.3885185 | 0.00648855 | 0.009712963 | 5.385496 | 9.907222 | 15.29272
| 0.4 | 15.23118 | 3 | 360 | 677 | 1045 | 20 | 13.5 | 90 | 69.4 | 69.4 | 0.2583969 | 0.387037 | 0.006459924 | 0.009675926 | 5.361737 | 9.869444 | 15.23118
| 0.4 | 30.95771 | 3 | 450 | 688 | 1062 | 0 | 13.5 | 90 | 50.7 | 50.7 | 0.2625954 | 0.3933333 | 0.01312977 | 0.01966667 | 10.89771 | 20.06 | 30.95771
| 0.4 | 30.83464 | 3 | 428 | 685 | 1058 | 5 | 13.5 | 90 | 55.3 | 55.3 | 0.2614504 | 0.3918519 | 0.01307252 | 0.01959259 | 10.85019 | 19.98444 | 30.83464
| 0.4 | 30.71156 | 3 | 405 | 682 | 1054 | 10 | 13.5 | 90 | 56.3 | 56.3 | 0.2603053 | 0.3903704 | 0.01301527 | 0.01951852 | 10.80267 | 19.90889 | 30.71156
| 0.4 | 30.58544 | 3 | 383 | 680 | 1049 | 15 | 13.5 | 90 | 55.6 | 55.6 | 0.259542 | 0.3885185 | 0.0129771 | 0.01942593 | 10.77099 | 19.81444 | 30.58544
| 0.4 | 30.46236 | 3 | 360 | 677 | 1045 | 20 | 13.5 | 90 | 61.7 | 61.7 | 0.2583969 | 0.387037 | 0.01291985 | 0.01935185 | 10.72347 | 19.73889 | 30.46236
| 0.4 | 46.43656 | 3 | 450 | 688 | 1062 | 0 | 13.5 | 90 | 40.3 | 40.3 | 0.2625954 | 0.3933333 | 0.01969466 | 0.0295 | 16.34656 | 30.09 | 46.43656
| 0.4 | 46.25195 | 3 | 428 | 685 | 1058 | 5 | 13.5 | 90 | 44.5 | 44.5 | 0.2614504 | 0.3918519 | 0.01960878 | 0.02938889 | 16.27529 | 29.97667 | 46.25195
| 0.4 | 46.06734 | 3 | 405 | 682 | 1054 | 10 | 13.5 | 90 | 45.1 | 45.1 | 0.2603053 | 0.3903704 | 0.0195229 | 0.02927778 | 16.20401 | 29.86333 | 46.06734
| 0.4 | 45.87816 | 3 | 383 | 680 | 1049 | 15 | 13.5 | 90 | 46.4 | 46.4 | 0.259542 | 0.3885185 | 0.01946565 | 0.02913889 | 16.15649 | 29.72167 | 45.87816
| 0.4 | 45.69354 | 3 | 360 | 677 | 1045 | 20 | 13.5 | 90 | 47 | 47 | 0.2583969 | 0.387037 | 0.01937977 | 0.02902778 | 16.08521 | 29.60833 | 45.69354
| 0.4 | 77.39427 | 3 | 450 | 688 | 1062 | 0 | 13.5 | 90 | 26.4 | 26.4 | 0.2625954 | 0.3933333 | 0.03282443 | 0.04916667 | 27.24427 | 50.15 | 77.39427
| 0.4 | 77.08659 | 3 | 428 | 685 | 1058 | 5 | 13.5 | 90 | 29.6 | 29.6 | 0.2614504 | 0.3918519 | 0.0326813 | 0.04898148 | 27.12548 | 49.96111 | 77.08659
| 0.4 | 76.7789 | 3 | 405 | 682 | 1054 | 10 | 13.5 | 90 | 30.5 | 30.5 | 0.2603053 | 0.3903704 | 0.03253817 | 0.0487963 | 27.00668 | 49.77222 | 76.7789
| 0.4 | 76.46359 | 3 | 383 | 680 | 1049 | 15 | 13.5 | 90 | 31.8 | 31.8 | 0.259542 | 0.3885185 | 0.03244275 | 0.04856481 | 26.92748 | 49.53611 | 76.46359
| 0.4 | 76.15591 | 3 | 360 | 677 | 1045 | 20 | 13.5 | 90 | 31.8 | 31.8 | 0.2583969 | 0.387037 | 0.03229962 | 0.04837963 | 26.80868 | 49.34722 | 76.15591
| 0.4 | 154.7885 | 3 | 450 | 688 | 1062 | 0 | 13.5 | 90 | 10.5 | 10.5 | 0.2625954 | 0.3933333 | 0.06564885 | 0.09833333 | 54.48855 | 100.3 | 154.7885
| 0.4 | 154.1732 | 3 | 428 | 685 | 1058 | 5 | 13.5 | 90 | 11.2 | 11.2 | 0.2614504 | 0.3918519 | 0.0653626 | 0.09796296 | 54.25095 | 99.92222 | 154.1732
| 0.4 | 153.5578 | 3 | 405 | 682 | 1054 | 10 | 13.5 | 90 | 11.6 | 11.6 | 0.2603053 | 0.3903704 | 0.06507634 | 0.09759259 | 54.01336 | 99.54444 | 153.5578
| 0.4 | 152.9272 | 3 | 383 | 680 | 1049 | 15 | 13.5 | 90 | 11.7 | 11.7 | 0.259542 | 0.3885185 | 0.0648855 | 0.09712963 | 53.85496 | 99.07222 | 152.9272
| 0.4 | 152.3118 | 3 | 360 | 677 | 1045 | 20 | 13.5 | 90 | 11.7 | 11.7 | 0.2583969 | 0.387037 | 0.06459924 | 0.09675926 | 53.61737 | 98.69444 | 152.3118
| 0.6 | 0 | 0 | 450 | 688 | 1062 | 0 | 5.3 | 90 | 53.8 | 53.8 | 0.2625954 | 0.3933333 | 0 | 0 | 0 | 0 | 0
| 0.6 | 0 | 0 | 428 | 685 | 1058 | 5 | 5.3 | 90 | 56.8 | 56.8 | 0.2614504 | 0.3918519 | 0 | 0 | 0 | 0 | 0
| 0.6 | 0 | 0 | 405 | 682 | 1054 | 10 | 5.3 | 90 | 57.7 | 57.7 | 0.2603053 | 0.3903704 | 0 | 0 | 0 | 0 | 0
| 0.6 | 0 | 0 | 383 | 680 | 1049 | 15 | 5.3 | 90 | 60.3 | 60.3 | 0.259542 | 0.3885185 | 0 | 0 | 0 | 0 | 0
| 0.6 | 0 | 0 | 360 | 677 | 1045 | 20 | 5.3 | 90 | 59.7 | 59.7 | 0.2583969 | 0.387037 | 0 | 0 | 0 | 0 | 0
| 0.6 | 7.739427 | 3 | 450 | 688 | 1062 | 0 | 5.3 | 90 | 47 | 47 | 0.2625954 | 0.3933333 | 0.003282443 | 0.004916667 | 2.724427 | 5.015 | 7.739427
| 0.6 | 7.708659 | 3 | 428 | 685 | 1058 | 5 | 5.3 | 90 | 50.2 | 50.2 | 0.2614504 | 0.3918519 | 0.00326813 | 0.004898148 | 2.712548 | 4.996111 | 7.708659
| 0.6 | 7.67789 | 3 | 405 | 682 | 1054 | 10 | 5.3 | 90 | 52.5 | 52.5 | 0.2603053 | 0.3903704 | 0.003253817 | 0.00487963 | 2.700668 | 4.977222 | 7.67789
| 0.6 | 7.646359 | 3 | 383 | 680 | 1049 | 15 | 5.3 | 90 | 55.4 | 55.4 | 0.259542 | 0.3885185 | 0.003244275 | 0.004856481 | 2.692748 | 4.953611 | 7.646359
| 0.6 | 7.615591 | 3 | 360 | 677 | 1045 | 20 | 5.3 | 90 | 56.4 | 56.4 | 0.2583969 | 0.387037 | 0.003229962 | 0.004837963 | 2.680868 | 4.934722 | 7.615591
| 0.6 | 15.47885 | 3 | 450 | 688 | 1062 | 0 | 5.3 | 90 | 41.5 | 41.5 | 0.2625954 | 0.3933333 | 0.006564885 | 0.009833333 | 5.448855 | 10.03 | 15.47885
| 0.6 | 15.41732 | 3 | 428 | 685 | 1058 | 5 | 5.3 | 90 | 43.1 | 43.1 | 0.2614504 | 0.3918519 | 0.00653626 | 0.009796296 | 5.425095 | 9.992222 | 15.41732
| 0.6 | 15.35578 | 3 | 405 | 682 | 1054 | 10 | 5.3 | 90 | 46.1 | 46.1 | 0.2603053 | 0.3903704 | 0.006507634 | 0.009759259 | 5.401336 | 9.954444 | 15.35578
| 0.6 | 15.29272 | 3 | 383 | 680 | 1049 | 15 | 5.3 | 90 | 49.3 | 49.3 | 0.259542 | 0.3885185 | 0.00648855 | 0.009712963 | 5.385496 | 9.907222 | 15.29272
| 0.6 | 15.23118 | 3 | 360 | 677 | 1045 | 20 | 5.3 | 90 | 51.3 | 51.3 | 0.2583969 | 0.387037 | 0.006459924 | 0.009675926 | 5.361737 | 9.869444 | 15.23118
| 0.6 | 30.95771 | 3 | 450 | 688 | 1062 | 0 | 5.3 | 90 | 31.8 | 31.8 | 0.2625954 | 0.3933333 | 0.01312977 | 0.01966667 | 10.89771 | 20.06 | 30.95771
| 0.6 | 30.83464 | 3 | 428 | 685 | 1058 | 5 | 5.3 | 90 | 35.8 | 35.8 | 0.2614504 | 0.3918519 | 0.01307252 | 0.01959259 | 10.85019 | 19.98444 | 30.83464
| 0.6 | 30.71156 | 3 | 405 | 682 | 1054 | 10 | 5.3 | 90 | 37.6 | 37.6 | 0.2603053 | 0.3903704 | 0.01301527 | 0.01951852 | 10.80267 | 19.90889 | 30.71156
| 0.6 | 30.58544 | 3 | 383 | 680 | 1049 | 15 | 5.3 | 90 | 41.3 | 41.3 | 0.259542 | 0.3885185 | 0.0129771 | 0.01942593 | 10.77099 | 19.81444 | 30.58544
| 0.6 | 30.46236 | 3 | 360 | 677 | 1045 | 20 | 5.3 | 90 | 41.2 | 41.2 | 0.2583969 | 0.387037 | 0.01291985 | 0.01935185 | 10.72347 | 19.73889 | 30.46236
| 0.6 | 46.43656 | 3 | 450 | 688 | 1062 | 0 | 5.3 | 90 | 24.3 | 24.3 | 0.2625954 | 0.3933333 | 0.01969466 | 0.0295 | 16.34656 | 30.09 | 46.43656
| 0.6 | 46.25195 | 3 | 428 | 685 | 1058 | 5 | 5.3 | 90 | 28.8 | 28.8 | 0.2614504 | 0.3918519 | 0.01960878 | 0.02938889 | 16.27529 | 29.97667 | 46.25195
| 0.6 | 46.06734 | 3 | 405 | 682 | 1054 | 10 | 5.3 | 90 | 31.4 | 31.4 | 0.2603053 | 0.3903704 | 0.0195229 | 0.02927778 | 16.20401 | 29.86333 | 46.06734
| 0.6 | 45.87816 | 3 | 383 | 680 | 1049 | 15 | 5.3 | 90 | 32.8 | 32.8 | 0.259542 | 0.3885185 | 0.01946565 | 0.02913889 | 16.15649 | 29.72167 | 45.87816
| 0.6 | 45.69354 | 3 | 360 | 677 | 1045 | 20 | 5.3 | 90 | 34.2 | 34.2 | 0.2583969 | 0.387037 | 0.01937977 | 0.02902778 | 16.08521 | 29.60833 | 45.69354
| 0.6 | 77.39427 | 3 | 450 | 688 | 1062 | 0 | 5.3 | 90 | 16.2 | 16.2 | 0.2625954 | 0.3933333 | 0.03282443 | 0.04916667 | 27.24427 | 50.15 | 77.39427
| 0.6 | 77.08659 | 3 | 428 | 685 | 1058 | 5 | 5.3 | 90 | 18.2 | 18.2 | 0.2614504 | 0.3918519 | 0.0326813 | 0.04898148 | 27.12548 | 49.96111 | 77.08659
| 0.6 | 76.7789 | 3 | 405 | 682 | 1054 | 10 | 5.3 | 90 | 20.1 | 20.1 | 0.2603053 | 0.3903704 | 0.03253817 | 0.0487963 | 27.00668 | 49.77222 | 76.7789
| 0.6 | 76.46359 | 3 | 383 | 680 | 1049 | 15 | 5.3 | 90 | 21.2 | 21.2 | 0.259542 | 0.3885185 | 0.03244275 | 0.04856481 | 26.92748 | 49.53611 | 76.46359
| 0.6 | 76.15591 | 3 | 360 | 677 | 1045 | 20 | 5.3 | 90 | 23.1 | 23.1 | 0.2583969 | 0.387037 | 0.03229962 | 0.04837963 | 26.80868 | 49.34722 | 76.15591
| 0.6 | 154.7885 | 3 | 450 | 688 | 1062 | 0 | 5.3 | 90 | 7.1 | 7.1 | 0.2625954 | 0.3933333 | 0.06564885 | 0.09833333 | 54.48855 | 100.3 | 154.7885
| 0.6 | 154.1732 | 3 | 428 | 685 | 1058 | 5 | 5.3 | 90 | 7.2 | 7.2 | 0.2614504 | 0.3918519 | 0.0653626 | 0.09796296 | 54.25095 | 99.92222 | 154.1732
| 0.6 | 153.5578 | 3 | 405 | 682 | 1054 | 10 | 5.3 | 90 | 8.1 | 8.1 | 0.2603053 | 0.3903704 | 0.06507634 | 0.09759259 | 54.01336 | 99.54444 | 153.5578
| 0.6 | 152.9272 | 3 | 383 | 680 | 1049 | 15 | 5.3 | 90 | 8.4 | 8.4 | 0.259542 | 0.3885185 | 0.0648855 | 0.09712963 | 53.85496 | 99.07222 | 152.9272
| 0.6 | 152.3118 | 3 | 360 | 677 | 1045 | 20 | 5.3 | 90 | 8.6 | 8.6 | 0.2583969 | 0.387037 | 0.06459924 | 0.09675926 | 53.61737 | 98.69444 | 152.3118
Gesoglu 2007 | 0.4 | 0 | 0 | 400 | 900 | 944 | 0 | 12 | 3 | 34.2 | 34.2
| 0.4 | 0 | 0 | 360 | 894 | 937 | 10 | 12 | 3 | 27.4 | 27.4
150*150*150 | 0.4 | 32.1 | 4 | 400 | 855 | 896 | 0 | 12 | 3 | 27.2 | 27.2
| 0.4 | 31.9 | 4 | 360 | 849 | 890 | 10 | 12 | 3 | 27.2 | 27.2
| 0.4 | 96.3 | 4 | 400 | 765 | 802 | 0 | 12 | 3 | 20.5 | 20.5
| 0.4 | 95.6 | 4 | 360 | 760 | 797 | 10 | 12 | 3 | 19.6 | 19.6
| 0.4 | 160.5 | 4 | 400 | 675 | 708 | 0 | 12 | 3 | 9.3 | 9.3
| 0.4 | 159.4 | 4 | 360 | 670 | 703 | 10 | 12 | 3 | 11.2 | 11.2
| 0.4 | 0 | 0 | 400 | 900 | 944 | 0 | 12 | 7 | 49.5 | 49.5
| 0.4 | 0 | 0 | 360 | 894 | 937 | 10 | 12 | 7 | 49.4 | 49.4
| 0.4 | 32.1 | 4 | 400 | 855 | 896 | 0 | 12 | 7 | 40.7 | 40.7
| 0.4 | 31.9 | 4 | 360 | 849 | 890 | 10 | 12 | 7 | 38.5 | 38.5
| 0.4 | 96.3 | 4 | 400 | 765 | 802 | 0 | 12 | 7 | 25.2 | 25.2
| 0.4 | 95.6 | 4 | 360 | 760 | 797 | 10 | 12 | 7 | 27 | 27
| 0.4 | 160.5 | 4 | 400 | 675 | 708 | 0 | 12 | 7 | 13.4 | 13.4
| 0.4 | 159.4 | 4 | 360 | 670 | 703 | 10 | 12 | 7 | 13.7 | 13.7
| 0.4 | 0 | 0 | 400 | 900 | 944 | 0 | 12 | 28 | 65.1 | 65.1
| 0.4 | 0 | 0 | 360 | 894 | 937 | 10 | 12 | 28 | 67.1 | 67.1
| 0.4 | 32.1 | 4 | 400 | 855 | 896 | 0 | 12 | 28 | 45.5 | 45.5
| 0.4 | 31.9 | 4 | 360 | 849 | 890 | 10 | 12 | 28 | 53.9 | 53.9
| 0.4 | 96.3 | 4 | 400 | 765 | 802 | 0 | 12 | 28 | 28.8 | 28.8
| 0.4 | 95.6 | 4 | 360 | 760 | 797 | 10 | 12 | 28 | 31.6 | 31.6
| 0.4 | 160.5 | 4 | 400 | 675 | 708 | 0 | 12 | 28 | 17.6 | 17.6
| 0.4 | 159.4 | 4 | 360 | 670 | 703 | 10 | 12 | 28 | 19.9 | 19.9
| 0.4 | 0 | 0 | 400 | 900 | 944 | 0 | 12 | 56 | 67.6 | 67.6
| 0.4 | 0 | 0 | 360 | 894 | 937 | 10 | 12 | 56 | 70.3 | 70.3
| 0.4 | 32.1 | 4 | 400 | 855 | 896 | 0 | 12 | 56 | 53.8 | 53.8
| 0.4 | 31.9 | 4 | 360 | 849 | 890 | 10 | 12 | 56 | 54.7 | 54.7
| 0.4 | 96.3 | 4 | 400 | 765 | 802 | 0 | 12 | 56 | 30.6 | 30.6
| 0.4 | 95.6 | 4 | 360 | 760 | 797 | 10 | 12 | 56 | 35.3 | 35.3
| 0.4 | 160.5 | 4 | 400 | 675 | 708 | 0 | 12 | 56 | 14.4 | 14.4
| 0.4 | 159.4 | 4 | 360 | 670 | 703 | 10 | 12 | 56 | 23.9 | 23.9
| 0.4 | 0 | 0 | 400 | 900 | 944 | 0 | 12 | 90 | 68.3 | 68.3
| 0.4 | 0 | 0 | 360 | 894 | 937 | 10 | 12 | 90 | 73.8 | 73.8
| 0.4 | 32.1 | 4 | 400 | 855 | 896 | 0 | 12 | 90 | 55.8 | 55.8
| 0.4 | 31.9 | 4 | 360 | 849 | 890 | 10 | 12 | 90 | 61.4 | 61.4
| 0.4 | 96.3 | 4 | 400 | 765 | 802 | 0 | 12 | 90 | 31.4 | 31.4
| 0.4 | 95.6 | 4 | 360 | 760 | 797 | 10 | 12 | 90 | 40.1 | 40.1
| 0.4 | 160.5 | 4 | 400 | 675 | 708 | 0 | 12 | 90 | 19.2 | 19.2
| 0.4 | 159.4 | 4 | 360 | 670 | 703 | 10 | 12 | 90 | 22.4 | 22.4
| 0.6 | 0 | 0 | 300 | 923 | 968 | 0 | 4.5 | 3 | 16.9 | 16.9
| 0.6 | 0 | 0 | 270 | 919 | 964 | 10 | 4.5 | 3 | 18.7 | 18.7
| 0.6 | 33 | 4 | 300 | 877 | 920 | 0 | 4.5 | 3 | 13.5 | 13.5
| 0.6 | 32.8 | 4 | 270 | 873 | 915 | 10 | 4.5 | 3 | 13.6 | 13.6
| 0.6 | 98.8 | 4 | 300 | 785 | 823 | 0 | 4.5 | 3 | 6.5 | 6.5
| 0.6 | 98.3 | 4 | 270 | 781 | 819 | 10 | 4.5 | 3 | 9.6 | 9.6
| 0.6 | 164.6 | 4 | 300 | 692 | 726 | 0 | 4.5 | 3 | 5.7 | 5.7
| 0.6 | 163.9 | 4 | 270 | 689 | 723 | 10 | 4.5 | 3 | 5.5 | 5.5
| 0.6 | 0 | 0 | 300 | 923 | 968 | 0 | 4.5 | 7 | 25.2 | 25.2
| 0.6 | 0 | 0 | 270 | 919 | 964 | 10 | 4.5 | 7 | 26.8 | 26.8
| 0.6 | 33 | 4 | 300 | 877 | 920 | 0 | 4.5 | 7 | 22 | 22
| 0.6 | 32.8 | 4 | 270 | 873 | 915 | 10 | 4.5 | 7 | 23.6 | 23.6
| 0.6 | 98.8 | 4 | 300 | 785 | 823 | 0 | 4.5 | 7 | 11.1 | 11.1
| 0.6 | 98.3 | 4 | 270 | 781 | 819 | 10 | 4.5 | 7 | 14.4 | 14.4
| 0.6 | 164.6 | 4 | 300 | 692 | 726 | 0 | 4.5 | 7 | 6.4 | 6.4
| 0.6 | 163.9 | 4 | 270 | 689 | 723 | 10 | 4.5 | 7 | 8.5 | 8.5
| 0.6 | 0 | 0 | 300 | 923 | 968 | 0 | 4.5 | 28 | 36.1 | 36.1
| 0.6 | 0 | 0 | 270 | 919 | 964 | 10 | 4.5 | 28 | 42.6 | 42.6
| 0.6 | 33 | 4 | 300 | 877 | 920 | 0 | 4.5 | 28 | 30 | 30
| 0.6 | 32.8 | 4 | 270 | 873 | 915 | 10 | 4.5 | 28 | 31.1 | 31.1
| 0.6 | 98.8 | 4 | 300 | 785 | 823 | 0 | 4.5 | 28 | 17.6 | 17.6
| 0.6 | 98.3 | 4 | 270 | 781 | 819 | 10 | 4.5 | 28 | 20.4 | 20.4
| 0.6 | 164.6 | 4 | 300 | 692 | 726 | 0 | 4.5 | 28 | 8.9 | 8.9
| 0.6 | 163.9 | 4 | 270 | 689 | 723 | 10 | 4.5 | 28 | 11.4 | 11.4
| 0.6 | 0 | 0 | 300 | 923 | 968 | 0 | 4.5 | 56 | 40.7 | 40.7
| 0.6 | 0 | 0 | 270 | 919 | 964 | 10 | 4.5 | 56 | 48.7 | 48.7
| 0.6 | 33 | 4 | 300 | 877 | 920 | 0 | 4.5 | 56 | 30.3 | 30.3
| 0.6 | 32.8 | 4 | 270 | 873 | 915 | 10 | 4.5 | 56 | 36.1 | 36.1
| 0.6 | 98.8 | 4 | 300 | 785 | 823 | 0 | 4.5 | 56 | 20.6 | 20.6
| 0.6 | 98.3 | 4 | 270 | 781 | 819 | 10 | 4.5 | 56 | 24.3 | 24.3
| 0.6 | 164.6 | 4 | 300 | 692 | 726 | 0 | 4.5 | 56 | 9.2 | 9.2
| 0.6 | 163.9 | 4 | 270 | 689 | 723 | 10 | 4.5 | 56 | 15.1 | 15.1
| 0.6 | 0 | 0 | 300 | 923 | 968 | 0 | 4.5 | 90 | 42.1 | 42.1
| 0.6 | 0 | 0 | 270 | 919 | 964 | 10 | 4.5 | 90 | 50.3 | 50.3
| 0.6 | 33 | 4 | 300 | 877 | 920 | 0 | 4.5 | 90 | 34.3 | 34.3
| 0.6 | 32.8 | 4 | 270 | 873 | 915 | 10 | 4.5 | 90 | 37.4 | 37.4
| 0.6 | 98.8 | 4 | 300 | 785 | 823 | 0 | 4.5 | 90 | 19.5 | 19.5
| 0.6 | 98.3 | 4 | 270 | 781 | 819 | 10 | 4.5 | 90 | 24.6 | 24.6
| 0.6 | 164.6 | 4 | 300 | 692 | 726 | 0 | 4.5 | 90 | 10.5 | 10.5
| 0.6 | 163.9 | 4 | 270 | 689 | 723 | 10 | 4.5 | 90 | 14.3 | 14.3